## Carbon Equivalent
Carbon Equivalent Calculations:
Analysis %
| Matl 1 | Matl 2 | Matl 3 | Matl 4
C | 0.034 | 0.14 | 0.15 | 0.14
Mn | 1.69 | 1.26 | 1.32 | 1.34
Cr | 0.17 | 0.11 | 0.11 | 0.15
Mo | 0.008 | 0.12 | 0.13 | 0.13
V | 0.004 | 0.03 | 0.04 | 0.04
Cu | 0.16 | 0.08 | 0.1 | 0.06
Ni | 0.27 | 0.2 | 0.22 | 0.22
Si | 0.37 | 0.34 | 0.33 | 0.22 | Additional info for Pcm value shown in green.
B | 0.0002 | 0.0001 | 0.0001 | 0.0001
CE 1: | 0.3807333 | 0.4206667 | 0.4473333 | 0.446
Pcm: | 0.1537667 | 0.2386667 | 0.2543333 | 0.2416667
NOTES:
CE 1 = AS 2885.2 Carbon Equivalent formula.
Pcm = Pcm carbon equivalent formula.